## data
Row | Power | Pressure | HBr_pct | Line_size | Density_pattern | Feature_space
14 | 100 | 25 | 15 | -0.03 | Low | Close
8 | 120 | 20 | 10 | -0.02 | Low | Close
7 | 120 | 20 | 20 | 0 | Low | Close
6 | 120 | 30 | 10 | -0.02 | Low | Close
5 | 120 | 30 | 20 | -0.02 | Low | Close
12 | 150 | 17 | 15 | -0.02 | Low | Close
10 | 150 | 25 | 7 | -0.07 | Low | Close
15 | 150 | 25 | 15 | -0.03 | Low | Close
16 | 150 | 25 | 15 | -0.03 | Low | Close
17 | 150 | 25 | 15 | -0.03 | Low | Close
18 | 150 | 25 | 15 | -0.03 | Low | Close
9 | 150 | 25 | 23 | -0.01 | Low | Close
11 | 150 | 33 | 15 | -0.04 | Low | Close
4 | 180 | 20 | 10 | -0.01 | Low | Close
3 | 180 | 20 | 20 | 0 | Low | Close
2 | 180 | 30 | 10 | -0.02 | Low | Close
1 | 180 | 30 | 20 | 0 | Low | Close
13 | 200 | 25 | 15 | -0.03 | Low | Close
1 | 180 | 30 | 20 | 0.01 | Low | Isolated
2 | 180 | 30 | 10 | 0 | Low | Isolated
3 | 180 | 20 | 20 | 0.03 | Low | Isolated
4 | 180 | 20 | 10 | 0.02 | Low | Isolated
5 | 120 | 30 | 20 | 0.01 | Low | Isolated
6 | 120 | 30 | 10 | 0.01 | Low | Isolated
7 | 120 | 20 | 20 | 0.01 | Low | Isolated
8 | 120 | 20 | 10 | 0.01 | Low | Isolated
9 | 150 | 25 | 23 | 0.01 | Low | Isolated
10 | 150 | 25 | 7 | -0.03 | Low | Isolated
11 | 150 | 33 | 15 | -0.04 | Low | Isolated
12 | 150 | 17 | 15 | -0.02 | Low | Isolated
13 | 200 | 25 | 15 | 0.02 | Low | Isolated
14 | 100 | 25 | 15 | -0.02 | Low | Isolated
15 | 150 | 25 | 15 | -0.04 | Low | Isolated
16 | 150 | 25 | 15 | -0.04 | Low | Isolated
17 | 150 | 25 | 15 | -0.04 | Low | Isolated
18 | 150 | 25 | 15 | -0.04 | Low | Isolated
1 | 180 | 30 | 20 | 0.03 | High | Close
2 | 180 | 30 | 10 | 0.01 | High | Close
3 | 180 | 20 | 20 | 0.04 | High | Close
4 | 180 | 20 | 10 | 0.02 | High | Close
5 | 120 | 30 | 20 | -0.03 | High | Close
6 | 120 | 30 | 10 | -0.01 | High | Close
7 | 120 | 20 | 20 | 0.03 | High | Close
8 | 120 | 20 | 10 | -0.01 | High | Close
9 | 150 | 25 | 23 | 0.03 | High | Close
10 | 150 | 25 | 7 | -0.04 | High | Close
11 | 150 | 33 | 15 | -0.01 | High | Close
12 | 150 | 17 | 15 | 0.02 | High | Close
13 | 200 | 25 | 15 | 0.04 | High | Close
14 | 100 | 25 | 15 | 0 | High | Close
15 | 150 | 25 | 15 | 0.01 | High | Close
16 | 150 | 25 | 15 | 0.01 | High | Close
17 | 150 | 25 | 15 | 0.01 | High | Close
18 | 150 | 25 | 15 | 0.01 | High | Close
1 | 180 | 30 | 20 | 0.06 | High | Isolated
2 | 180 | 30 | 10 | 0.05 | High | Isolated
3 | 180 | 20 | 20 | 0.08 | High | Isolated
4 | 180 | 20 | 10 | 0.07 | High | Isolated
5 | 120 | 30 | 20 | 0.01 | High | Isolated
6 | 120 | 30 | 10 | 0.03 | High | Isolated
7 | 120 | 20 | 20 | 0.06 | High | Isolated
8 | 120 | 20 | 10 | 0.03 | High | Isolated
9 | 150 | 25 | 23 | 0.06 | High | Isolated
10 | 150 | 25 | 7 | -0.02 | High | Isolated
11 | 150 | 33 | 15 | 0.03 | High | Isolated
12 | 150 | 17 | 15 | 0.08 | High | Isolated
13 | 200 | 25 | 15 | 0.06 | High | Isolated
14 | 100 | 25 | 15 | 0.04 | High | Isolated
15 | 150 | 25 | 15 | 0.06 | High | Isolated
16 | 150 | 25 | 15 | 0.06 | High | Isolated
17 | 150 | 25 | 15 | 0.06 | High | Isolated
18 | 150 | 25 | 15 | 0.06 | High | Isolated

## table
|  |  |  | Low_Pattern_Density |  | High_Pattern_Density
Row | Power | Pressure | %HBr | Close-spaced | Isolated | Close-spaced | Isolated
1 | 180 | 30 | 20 | 0 | 0.01 | 0.03 | 0.06
2 | 180 | 30 | 10 | -0.02 | 0 | 0.01 | 0.05
3 | 180 | 20 | 20 | 0 | 0.03 | 0.04 | 0.08
4 | 180 | 20 | 10 | -0.01 | 0.02 | 0.02 | 0.07
5 | 120 | 30 | 20 | -0.02 | 0.01 | -0.03 | 0.01
6 | 120 | 30 | 10 | -0.02 | 0.01 | -0.01 | 0.03
7 | 120 | 20 | 20 | 0 | 0.01 | 0.03 | 0.06
8 | 120 | 20 | 10 | -0.02 | 0.01 | -0.01 | 0.03
9 | 150 | 25 | 23 | -0.01 | 0.01 | 0.03 | 0.06
10 | 150 | 25 | 7 | -0.07 | -0.03 | -0.04 | -0.02
11 | 150 | 33 | 15 | -0.04 | -0.04 | -0.01 | 0.03
12 | 150 | 17 | 15 | -0.02 | -0.02 | 0.02 | 0.08
13 | 200 | 25 | 15 | -0.03 | 0.02 | 0.04 | 0.06
14 | 100 | 25 | 15 | -0.03 | -0.02 | 0 | 0.04
15-18 | 150 | 25 | 15 | -0.03 | -0.04 | 0.01 | 0.06